## Dane
| d [mm] | u(d)[mm] | u(S) | N | omega | Uzm | sensitive | zakres | Umax[mV] | B0 [mT] | u(B0)
sonda pola | 3.3 | 0.05 | 2.591814e-07 | 8 | 1130.973 | 3.352 | 1 | 10 | 0.3352 | 4.331556 | 0.1312656
[5 empty] | 8.552986e-06 |  |  |  | 0.0001
zak: | 10 |  | tło | -0.1 |  |  |  | 0.0033
sens: | 1
Liczba obrotów | U zmier |  | U
0 | -1.857 | -1.757 | -0.1757
2 | -3.065 | -2.965 | -0.2965
4 | -3.599 | -3.499 | -0.3499
6 | -2.23 | -2.13 | -0.213
8 | 0.485 | 0.585 | 0.0585
10 | 3.032 | 3.132 | 0.3132
12 | 4.405 | 4.505 | 0.4505
14 | 4.41 | 4.51 | 0.451
16 | 4.395 | 4.495 | 0.4495
18 | 4.305 | 4.405 | 0.4405
20 | 2.91 | 3.01 | 0.301
22 | 0.655 | 0.755 | 0.0755
24 | -1.735 | -1.635 | -0.1635
26 | -3.378 | -3.278 | -0.3278
28 | -3.277 | -3.177 | -0.3177
30 | -2.29 | -2.19 | -0.219
32 | -1.385 | -1.285 | -0.1285
34 | -0.82 | -0.72 | -0.072
36 | -0.608 | -0.508 | -0.0508
38 | -0.599 | -0.499 | -0.0499

## podatnosc
Probka | m [mg] | V [mm3] | U zm | sens | zakr | U[mV] | ubg zm | Ubg[mV] | chi pom | u(chi)
gadolin | 75 | ----- | 1.3 | 1 | 10 | 0.13 | -0.105 | -0.0105 | 0.3154807 | 0.9412808
tlenek gad | 216.5 | 79.6 | 1.072 | 0.3 | 10 | 0.03216 | 0.984 | 0.02952 | 0.002053543 | 0.006129006
u(U) | 0.0001
Uni | 0.3352
V | 18.81657
d | 3.3
u(V) | 0.8552986
u(d) | 0.05

## T_od_podatnosc
|  |  | Probka | nadprzewodnik |  | przelicznik | 0.95 |  | m | 67.2 |  |  | Probka | gadolin |  | przelicznik | 0.95
temp p | nap | C | T [K] | U zm | sens | zakr | Ux[mV] | X |  |  | temp p | nap | T [K] | U zm | sens | zakr | Ux[mV] | chi
-6.5 | -5.55 | -197 | 76.15 | -3.19 | 0.3 | 10 | -0.0957 | -1.117759e-05 |  |  | -2 |  |  |  | 1 | 10 | 1180
-6.45 | -5.5 | -193.5 | 79.65 | -3.077 | 0.3 | 10 | -0.09231 | -1.078164e-05 | 5.4e-08 | 6.72e-05 | -1.95 |  |  | 11800
-6.4 | -5.45 | -190.5 | 82.65 | -2.957 | 0.3 | 10 | -0.08871 | -1.036117e-05 | u(U) | 0.0001 | -1.9 |  |  | 11770
-6.35 | -5.4 | -188 | 85.15 | -2.922 | 0.3 | 10 | -0.08766 | -1.023853e-05 | Uni | 0.3352 | -1.85 |  |  | 11560
-6.3 | -5.35 | -185 | 88.15 | -2.842 | 0.3 | 10 | -0.08526 | -9.958212e-06 | V | 18.81657 | -1.8 |  |  | 11420
-6.25 | -5.3 | -182 | 91.15 | -2.8 | 0.3 | 10 | -0.084 | -9.811047e-06 | d | 3.3 | -1.75 |  |  | 11290
-6.2 | -5.25 | -179.5 | 93.65 | -2.805 | 0.3 | 10 | -0.08415 | -9.828566e-06 | u(V) | 0.8552986 | -1.7 |  |  | 11120
-6.15 | -5.2 | -177 | 96.15 | -2.8 | 0.3 | 10 | -0.084 | -9.811047e-06 | u(d) | 0.05 | -1.65 |  |  | 11000
-6.1 | -5.15 | -174 | 99.15 | -2.793 | 0.3 | 10 | -0.08379 | -9.786519e-06 |  |  | -1.6 |  |  | 10870
-6.05 | -5.1 | 171.5 | 444.65 | -2.781 | 0.3 | 10 | -0.08343 | -9.744472e-06 |  |  | -1.55 |  |  | 10740
-6 | -5.05 | -169 | 104.15 | -2.77 | 0.3 | 10 | -0.0831 | -9.705928e-06 |  |  | -1.5 |  |  | 10630
-5.95 | -5 | 166.5 | 439.65 | -2.642 | 0.3 | 10 | -0.07926 | -9.257423e-06 |  |  | -1.45 |  |  | 10522
-5.9 | -4.95 | -164 | 109.15 | -2.413 | 0.3 | 10 | -0.07239 | -8.45502e-06 |  |  | -1.4 |  |  | 10320
-5.85 | -4.9 | -162 | 111.15 | -2.103 | 0.3 | 10 | -0.06309 | -7.368797e-06 |  |  | -1.35 |  |  | 10250
-5.8 | -4.85 | -159.5 | 113.65 | -1.998 | 0.3 | 10 | -0.05994 | -7.000882e-06 |  |  | -1.3 |  |  | 10160
-5.75 | -4.8 | -157 | 116.15 | -1.91 | 0.3 | 10 | -0.0573 | -6.692535e-06 |  |  | -1.25 |  |  | 10060
-5.7 | -4.75 | -154.5 | 118.65 | -1.812 | 0.3 | 10 | -0.05436 | -6.349149e-06 |  |  | -1.2 |  |  | 9980
-5.65 | -4.7 | -152.5 | 120.65 | -1.65 | 0.3 | 10 | -0.0495 | -5.78151e-06 |  |  | -1.15 |  |  | 9888
-5.6 | -4.65 | -150 | 123.15 | -1.37 | 0.3 | 10 | -0.0411 | -4.800405e-06 |  |  | -1.1 |  |  | 9800
-5.55 | -4.6 | -148 | 125.15 | -0.212 | 0.3 | 10 | -0.00636 | -7.428364e-07 |  |  | -1.05 |  |  | 9700
-5.5 | -4.55 | -146 | 127.15 | 0.945 | 0.3 | 10 | 0.02835 | 3.311228e-06 |  |  | -1 |  |  | 9600
-5.45 | -4.5 | -143.5 | 129.65 | 0.96 | 0.3 | 10 | 0.0288 | 3.363787e-06 |  |  | -0.95 |  |  | 9520
-5.4 | -4.45 | -141.5 | 131.65 | 0.959 | 0.3 | 10 | 0.02877 | 3.360283e-06 |  |  | -0.9 |  |  | 9430
-5.35 | -4.4 | -139 | 134.15 | 0.954 | 0.3 | 10 | 0.02862 | 3.342764e-06 |  |  | -0.85 |  |  | 9320
-5.3 | -4.35 | -137 | 136.15 | 0.954 | 0.3 | 10 | 0.02862 | 3.342764e-06 |  |  | -0.8 |  |  | 9220
-5.25 | -4.3 | -135 | 138.15 | 0.953 | 0.3 | 10 | 0.02859 | 3.33926e-06 |  |  | -0.75 |  |  | 9100
-5.2 | -4.25 | -133 | 140.15 | 0.952 | 0.3 | 10 | 0.02856 | 3.335756e-06 |  |  | -0.7 |  |  | 8960
-5.15 | -4.2 | -131 | 142.15 | 0.952 | 0.3 | 10 | 0.02856 | 3.335756e-06 |  |  | -0.65 |  |  | 8810
[11 empty] | -0.6 |  |  | 8600
[11 empty] | -0.55 |  |  | 8300
[11 empty] | -0.5 |  |  | 8000
[11 empty] | -0.45 |  |  | 7600
[11 empty] | -0.4 |  |  | 7200
[11 empty] | -0.35 |  |  | 7100
[11 empty] | -0.3 |  |  | 5800
-0.25
-0.2
-0.15
-0.1
-0.05
0

## Arkusz1
76.15 | -0.0000111775851328904
79.65 | -0.0000107816393272425
82.65 | -0.0000103611659053156
85.15 | -0.0000102385278239203
88.15 | -9.95821220930233E-06
91.15 | -9.81104651162791E-06
93.65 | -9.82856623754153E-06
96.15 | -9.81104651162791E-06
99.15 | -9.78651889534884E-06
444.65 | -9.74447155315615E-06
104.15 | -9.70592815614618E-06
439.65 | -9.25742317275748E-06
109.15 | -8.45501972591362E-06
111.15 | -7.36879671926911E-06
113.65 | -7.00088247508306E-06
116.15 | -6.69253529900332E-06
118.65 | -6.34914867109635E-06
120.65 | -5.78150955149502E-06
123.15 | -4.80040490033223E-06
125.15 | -7.42836378737541E-07
127.15 | 3.31122819767442E-06
129.65 | 3.36378737541528E-06
131.65 | 3.36028343023256E-06
134.15 | 3.34276370431894E-06
136.15 | 3.34276370431894E-06
138.15 | 3.33925975913621E-06
140.15 | 3.33575581395349E-06
142.15 | 3.33575581395349E-06