## Dane
| d [mm] |  | u(d)[mm] | N | omega | Uzm | sensitive | zakres | Umax[mV] | B0 [mT]
sonda pola | 3.3 |  | 0.05 | 8 | 1130.973 | 3.352 | 1 | 10 | 0.3352 | 4.331556
zak: | 10 |  | tło | -0.1
sens: | 1
Liczba obrotów | U zmier |  | U
0 | -1.857 | -1.757 | -0.1757
2 | -3.065 | -2.965 | -0.2965
4 | -3.599 | -3.499 | -0.3499
6 | -2.23 | -2.13 | -0.213
8 | 0.485 | 0.585 | 0.0585
10 | 3.032 | 3.132 | 0.3132
12 | 4.405 | 4.505 | 0.4505
14 | 4.41 | 4.51 | 0.451
16 | 4.395 | 4.495 | 0.4495
18 | 4.305 | 4.405 | 0.4405
20 | 2.91 | 3.01 | 0.301
22 | 0.655 | 0.755 | 0.0755
24 | -1.735 | -1.635 | -0.1635
26 | -3.378 | -3.278 | -0.3278
28 | -3.277 | -3.177 | -0.3177
30 | -2.29 | -2.19 | -0.219
32 | -1.385 | -1.285 | -0.1285
34 | -0.82 | -0.72 | -0.072
36 | -0.608 | -0.508 | -0.0508
38 | -0.599 | -0.499 | -0.0499

## podatnosc
Probka | m [mg] | V[mm^3] | U zm | sens | zakr | U[mV] | ubg zm | Ubg[mV] | chi pom | chi teo
gadolin | 75 | ----- | 1.3 | 1 | 10 | 0.13 | -0.105 | -0.0105
tlenek gad | 216.5 | 79.6 | 1.072 | 0.3 | 10 | 0.03216 | 0.984 | 0.02952

## T_od_podatnosc
|  | Probka | nadprzewodnik |  | przelicznik | 0.95 |  |  |  | Probka | gadolin |  | przelicznik | 0.95
temp p | nap | T [K] | U zm | sens | zakr | Ux[mV] | chi | temp p | nap | T [K] | U zm | sens | zakr | Ux[mV] | chi
-6.5 | -5.55 |  | -3.19 | 0.3 | 10 | -0.0957 |  | -2 |  |  |  | 1 | 10 | 1180
-6.45 | -5.5 |  | -3.077 | 0.3 | 10 | -0.09231 |  | -1.95 |  |  | 11800
-6.4 | -5.45 |  | -2.957 | 0.3 | 10 | -0.08871 |  | -1.9 |  |  | 11770
-6.35 | -5.4 |  | -2.922 | 0.3 | 10 | -0.08766 |  | -1.85 |  |  | 11560
-6.3 | -5.35 |  | -2.842 | 0.3 | 10 | -0.08526 |  | -1.8 |  |  | 11420
-6.25 | -5.3 |  | -2.8 | 0.3 | 10 | -0.084 |  | -1.75 |  |  | 11290
-6.2 | -5.25 |  | -2.805 | 0.3 | 10 | -0.08415 |  | -1.7 |  |  | 11120
-6.15 | -5.2 |  | -2.8 | 0.3 | 10 | -0.084 |  | -1.65 |  |  | 11000
-6.1 | -5.15 |  | -2.793 | 0.3 | 10 | -0.08379 |  | -1.6 |  |  | 10870
-6.05 | -5.1 |  | -2.781 | 0.3 | 10 | -0.08343 |  | -1.55 |  |  | 10740
-6 | -5.05 |  | -2.77 | 0.3 | 10 | -0.0831 |  | -1.5 |  |  | 10630
-5.95 | -5 |  | -2.642 | 0.3 | 10 | -0.07926 |  | -1.45 |  |  | 10522
-5.9 | -4.95 |  | -2.413 | 0.3 | 10 | -0.07239 |  | -1.4 |  |  | 10320
-5.85 | -4.9 |  | -2.103 | 0.3 | 10 | -0.06309 |  | -1.35 |  |  | 10250
-5.8 | -4.85 |  | -1.998 | 0.3 | 10 | -0.05994 |  | -1.3 |  |  | 10160
-5.75 | -4.8 |  | -1.91 | 0.3 | 10 | -0.0573 |  | -1.25 |  |  | 10060
-5.7 | -4.75 |  | -1.812 | 0.3 | 10 | -0.05436 |  | -1.2 |  |  | 9980
-5.65 | -4.7 |  | -1.65 | 0.3 | 10 | -0.0495 |  | -1.15 |  |  | 9888
-5.6 | -4.65 |  | -1.37 | 0.3 | 10 | -0.0411 |  | -1.1 |  |  | 9800
-5.55 | -4.6 |  | -0.212 | 0.3 | 10 | -0.00636 |  | -1.05 |  |  | 9700
-5.5 | -4.55 |  | 0.945 | 0.3 | 10 | 0.02835 |  | -1 |  |  | 9600
-5.45 | -4.5 |  | 0.96 | 0.3 | 10 | 0.0288 |  | -0.95 |  |  | 9520
-5.4 | -4.45 |  | 0.959 | 0.3 | 10 | 0.02877 |  | -0.9 |  |  | 9430
-5.35 | -4.4 |  | 0.954 | 0.3 | 10 | 0.02862 |  | -0.85 |  |  | 9320
-5.3 | -4.35 |  | 0.954 | 0.3 | 10 | 0.02862 |  | -0.8 |  |  | 9220
-5.25 | -4.3 |  | 0.953 | 0.3 | 10 | 0.02859 |  | -0.75 |  |  | 9100
-5.2 | -4.25 |  | 0.952 | 0.3 | 10 | 0.02856 |  | -0.7 |  |  | 8960
-5.15 | -4.2 |  | 0.952 | 0.3 | 10 | 0.02856 |  | -0.65 |  |  | 8810
[8 empty] | -0.6 |  |  | 8600
[8 empty] | -0.55 |  |  | 8300
[8 empty] | -0.5 |  |  | 8000
[8 empty] | -0.45 |  |  | 7600
[8 empty] | -0.4 |  |  | 7200
[8 empty] | -0.35 |  |  | 7100
[8 empty] | -0.3 |  |  | 5800
-0.25
-0.2
-0.15
-0.1
-0.05
0